## Disclaimer
CTS Piezoelectric Calculator
Version 1.3. Released Dec. 2024
CTS Piezoelectric Calculator is a simple tool to help get an initial estimation of various parameters in a piezoelectric part.
The results should however only be taken as an indication and a basis for discussion with CTS.
Please also see the notes to this spreadsheet regarding assumptions and limitations.
CONTINUE TO CALCULATIONS

## Front page
CTS Piezoelectric Calculator
Input Data |  |  |  | Results
Pz27 plate 50 x 40 x 1 [mm]
Select your material → |  |  |  | Capacitance at 1 kHz | 31924.12 | pF
Select shape → |  |  |  | Estimated fundamental resonances
|  |  |  | Planar | N/A | kHz | Click here to contact authors
Dimensions | [6 empty] | Click here for further information
| Length | 50 | mm | Thickness | 1952.94 | kHz | IMPORTANT NOTES ABOUT THE SPREADSHEET
| Width | 40 | mm | valid for Th << L, W, D or OD |  |  | Public Domain
| Thickness | 1 | mm | Medium diameter | N/A | kHz
|  |  |  | Wall thickness | N/A | kHz
|  |  |  | Length | 28 | kHz
valid for L >> Th or OD
|  |  |  | Width | 35 | kHz
valid for W >> Th
|  |  |  | Shear | N/A | kHz
Static displacement (actuator application) |  |  |  | Static displacement at 0 V (no load)
| Applied voltage | 0 | V | Δdiameter (outer) | N/A | µm
|  |  |  | Δthickness | N/A | µm
|  |  |  | Δlength | 0 | µm
|  |  |  | Δwidth | 0 | µm
|  |  |  | Δheight | 0 | µm
Static signal (sensor application) |  |  |  | Voltage output under load (open circuit)
| Applied planar force | 0 | N | U(length force) | 0 | V
| Applied thickness force | 0 | N | U(width force) | 0 | V
| Applied shear force | 0 | N | U(thickness force) | 0 | V
|  |  |  | U(shear force) | N/A | V
Note on C26: Voltage applied between the two electrodes of the part
Note on C33: Force applied perpendicular to poling field
Note on H33: Output voltage between electrodes if a "planar force" is applied on diameter or length
Note on C34: Force applied parallel to poling field
Note on H34: Output voltage between electrodes if a "planar force" is applied on diameter or length
Note on C35: Shear force applied parallel to poling field and parallel to electrodes. Only relevant for parts in shear configuration.
Note on H35: Output voltage between electrodes if a "planar force" is applied on diameter or length
Note on H36: Output voltage between electrodes if a "planar force" is applied on diameter or length

## Notes
Notes regarding the CTS Piezoelectric Calculator
This spreadsheet is constructed by use of simple, linear formulae for calculation of capacitance, resonances, displacements and output signals.
The calculation is NOT based on FEM modeling, and therefore does NOT take interactions between different modes into account.
In some cases, the deviation from measurements on real parts can therefore be up to 20%.
Results should only be used as general guidelines in the design phase.
The main assumptions are:
Simple geometries with fully covering electrodes.
No cross-coupling between two resonances close to each other.
No cross-coupling between overtones from one resonance and a higher fundamental mode.
Parts are vibrating freely and have no stress in other directions than the selected one.
To obtain the highest possible accuracy in calculations
Choose dimensions as far apart as possible. Example: Ring of 40 mm x 10 mm x 1 mm will give more accurate resonance calculations than a 12 mm x 11 mm x 10 mm ring.
Choose moderate electrical voltages to avoid non-linear behaviour. Soft materials are much more non-linear than hard types.
Choose moderate mechanical stresses to avoid non-linear behaviour. Soft materials are much more non-linear than hard types.
Back to calculator

## Sheet4 (hidden)
1 |  |  | 2 |  |  | 3 |  |  | 4 |  |  | 5 |  |  | 6
Pz27 disc 50 x 1 [mm] |  |  | Pz27 ring 50 x 40 x 1 [mm] |  |  | Pz27 tube 50 x 40 x 1 [mm] |  |  | Pz27 plate 50 x 40 x 1 [mm] |  |  | Pz27 shear plate 50 x 40 x 1 [mm] |  |  | Pz27 shear tube 50 x 40 x 1 [mm]
Capacitance at 1 kHz | 31341.43 | pF | Capacitance at 1 kHz | 11282.91 | pF | Capacitance at 1 kHz | 449.4531 | pF | Capacitance at 1 kHz | 31924.12 | pF | Capacitance at 1 kHz | 31804.05 | pF | Capacitance at 1 kHz | 447.7628 | pF
Possible resonances |  |  | Possible resonances |  |  | Possible resonances |  |  | Possible resonances |  |  | Possible resonances |  |  | Possible resonances
Planar | 40.2216 | kHz | Planar | N/A | kHz | Planar | N/A | kHz | Planar | N/A | kHz | Planar | N/A | kHz | Planar | N/A | kHz
Thickness | 1952.94 | kHz | Thickness | 1952.94 | kHz | Thickness | N/A | kHz | Thickness | 1952.94 | kHz | Thickness | N/A | kHz | Thickness | N/A | kHz
Medium Diameter | N/A | kHz | Medium Diameter | 20.06667 | kHz | Medium Diameter | 19.58743 | kHz | Medium Diameter | N/A | kHz | Medium Diameter | N/A | kHz | Medium Diameter | N/A | kHz
Wall Thickness | N/A | kHz | Wall Thickness | 280 | kHz | Wall Thickness | 300 | kHz | Wall Thickness | N/A | kHz | Wall Thickness | N/A | kHz | Wall Thickness | N/A | kHz
Length | N/A | kHz | Length | N/A | kHz | Length | 1400 | kHz | Length | 28 | kHz | Length | N/A | kHz | Length | N/A | kHz
Width | N/A | kHz | Width | N/A | kHz | Width | N/A | kHz | Width | 35 | kHz | Width | N/A | kHz | Width | N/A | kHz
Shear | N/A | kHz | Shear | N/A | kHz | Shear | N/A | kHz | Shear | N/A | kHz | Shear | 895.72 | kHz | Shear | 179.144 | kHz
Static displacement at 0 volts |  |  | Static displacement at 0 volts |  |  | Static displacement at 0 volts |  |  | Static displacement at 0 volts |  |  | Static displacement at 0 volts |  |  | Static displacement at 0 volts
Dradius | 0 | µm | Dradius | 0 | µm | Dradius | 0 | µm | Dradius | N/A | µm | Dradius | N/A | µm | Dradius | N/A | µm
Dthickness | 0 | µm | Dthickness | 0 | µm | Dthickness | N/A | µm | Dthickness | N/A | µm | Dthickness | N/A | µm | Dthickness | N/A | µm
Dlength | N/A | µm | Dlength | N/A | µm | Dlength | N/A | µm | Dlength | 0 | µm | Dlength | 0 | µm | Dlength | 0 | µm
Dwidth | N/A | µm | Dwidth | N/A | µm | Dwidth | N/A | µm | Dwidth | 0 | µm | Dwidth | N/A | µm | Dwidth | N/A | µm
Dheigth | N/A | µm | Dheigth | N/A | µm | Dheigth | 0 | µm | Dheigth | 0 | µm | Dheigth | N/A | µm | Dheigth | N/A | µm
Voltage output |  |  | Voltage output |  |  | Voltage output |  |  | Voltage output |  |  | Voltage output |  |  | Voltage output
Ulength force | 0 | V | Ulength force | 0 | V | Ulength force | 0 | V | Ulength force | 0 | V | Ulength force | N/A | V | Ulength force | N/A | V
Uwidth force | N/A | V | Uwidth force | N/A | V | Uwidth force | N/A | V | Uwidth force | 0 | V | Uwidth force | N/A | V | Uwidth force | N/A | V
Uthickness force | 0 | V | Uthickness force | 0 | V | Uthickness force | 0 | V | Uthickness force | 0 | V | Uthickness force | N/A | V | Uthickness force | N/A | V
Ushear force | N/A | V | Ushear force | N/A | V | Ushear force | N/A | V | Ushear force | N/A | V | Ushear force | 0 | V | Ushear force | 0 | V
Note on B24: Output voltage between electrodes if a "planar force" is applied on diameter or length
Note on F24: Output voltage between electrodes if a "planar force" is applied on diameter or length
Note on J24: Output voltage between electrodes if a "planar force" is applied on diameter or length
Note on N24: Output voltage between electrodes if a "planar force" is applied on diameter or length
Note on R24: Output voltage between electrodes if a "planar force" is applied on diameter or length
Note on V24: Output voltage between electrodes if a "planar force" is applied on diameter or length
Note on B25: Output voltage between electrodes if "planar force" is applied in width direction Only relevant for plates
Note on F25: Output voltage between electrodes if "planar force" is applied in width direction Only relevant for plates
Note on J25: Output voltage between electrodes if "planar force" is applied in width direction Only relevant for plates
Note on N25: Output voltage between electrodes if "planar force" is applied in width direction Only relevant for plates
Note on R25: Output voltage between electrodes if "planar force" is applied in width direction Only relevant for plates
Note on V25: Output voltage between electrodes if "planar force" is applied in width direction Only relevant for plates
Note on B26: Output voltage between electrodes if a "thickness force" is applied in the thickness or heigth (tubes) direction
Note on F26: Output voltage between electrodes if a "thickness force" is applied in the thickness or heigth (tubes) direction
Note on J26: Output voltage between electrodes if a "thickness force" is applied in the thickness or heigth (tubes) direction
Note on N26: Output voltage between electrodes if a "thickness force" is applied in the thickness or heigth (tubes) direction
Note on R26: Output voltage between electrodes if a "thickness force" is applied in the thickness or heigth (tubes) direction
Note on V26: Output voltage between electrodes if a "thickness force" is applied in the thickness or heigth (tubes) direction
Note on B27: Output voltage between electrodes if "shar force" is applied on a shaer part.
Note on F27: Output voltage between electrodes if "shar force" is applied on a shaer part.
Note on J27: Output voltage between electrodes if "shar force" is applied on a shaer part.
Note on N27: Output voltage between electrodes if "shar force" is applied on a shaer part.
Note on R27: Output voltage between electrodes if "shar force" is applied on a shaer part.
Note on V27: Output voltage between electrodes if "shar force" is applied on a shaer part.

## Sheet5 (hidden)
Materials | Shape |  | Kontrol for både kraft og spænding |  | Kontrol af Dim1, Dim2 og Dim3 |  |  | Beregning af Elektrisk felt
|  |  | 1= sand , 0= falsk |  |  |  |  | Spænding | 0 | Volt
3195STD - Soft PZT | Disc | 1 |  |  | Form | 4
3195HD - Soft PZT | Ring | 2 | Spænding | 0 | Disc valgt? | 0 |  | Dimension | felt
3203STD - Soft PZT | Tube | 3 | Kraft | 0 | Dim2 <> 0 | 1 |  | 1 | 0 | Volt/mm
3203HD - Soft PZT | Plate | 4 |  |  | Ring el. rør | 0 |  | 2 | 0 | Volt/mm
3219HD - Soft PZT | Shear Plate | 5 | sum | 0 | Plade | 1 |  | 3 | 0 | Volt/mm
3221HD - Soft PZT | Shear Tube | 6 |  |  | ID >= OD? | 0 |  | 4 | 0 | Volt/mm
3222HD - Soft PZT |  |  |  |  | ID <= 0 | 0 |  | 5 | 0 | Volt/mm
3241HD - Soft PZT |  |  |  |  | Sum_disc | 1 |  | 6 | 0 | Volt/mm
3257HD - Soft PZT | Ringe og rør | 2 |  |  | Prod_ID | 0
3265HD - Soft PZT |  | 3 |  |  |  |  | Dim. OK
4196HD - Soft PZT |  | 6 |  |  | Tekst1: |  | 1
K1000 - Hard PZT |  |  |  |  | Tekst2: |  | 1
K1100 - Hard PZT |  |  |  |  | Tekst3: |  | 1
K1250 - Hard PZT
K1300 - Hard PZT | [5 empty] | Dimension 2 not used for discs | Sel!B4=1 & Dim2 <> 0
K1450HD - Hard PZT | [5 empty] | ID requirement: 0 < ID < OD | Sel!B4 {2,3,6} & NOT(0 < ID < OD)
LF22 - Lead-Free KNN | [5 empty] | Positive number required | Sel!B4 {4,5} & ID <= 0)
LF41 - Lead-Free KNN
LF51 - Lead-Free KNN
LF52 - Hard Lead-Free KNN
NCE40 - Hard PZT
NCE41 - Hard PZT
NCE51 - Soft PZT
NCE55 - Soft PZT
NCE56 - Soft PZT
NCE81 - Hard PZT
Pz12 - Lead-Free NBT-BT
Pz12X - Lead-Free NBT-BT
Pz21 - Soft PZT
Pz23 - Soft PZT
Pz24 - Hard PZT
Pz26 - Hard PZT
Pz27 - Soft PZT
Pz29 - Soft PZT
Pz34 - Lead Titanate
Pz36 - Porous Hard PZT
Pz37 - Porous soft PZT
Pz39 - Porous soft PZT
Pz46 - High Temp. Lead-Free
Pz54 - Hard PZT
Pz62 - Lead-Free KNN
Pz89 - Hard PZT
Pz94 - Soft PZT
SC_PIN_24% PMN-PT
SC_PMN-28% PT_A
SC_PMN-32% PT_B

## Sheet6 (hidden)
Ark for valgte parametre
Valgt materiale | 33
Valgt geometri | 4
Tabel for materialekonstanter
Symbol | Unit | Value
Pz27
ε11,rσ |  | 1795.99
ε33,rσ |  | 1802.77
ε11,rS |  | 1129.69
ε33,rS |  | 913.73
tan δ33σ |  | 0.017
TC > | ºC | 350
kp |  | 0.5917
kt |  | 0.4692
k31 |  | 0.327
k33 |  | 0.6989
k15 |  | 0.609
d31 | C/N | -1.699915e-10
d33 | C/N | 4.25e-10
d15 | C/N | 5.059634e-10
g31 | V m/N | -0.0106645
g33 | V m/N | 0.0266625
g15 | V m/N | 0.03181754
e31 | C/m2 | -3.087441
e33 | C/m2 | 16.0264
e15 | C/m2 | 11.6439
h31 | V/m | -381620937.1
h33 | V/m | 1983670000
h15 | V/m | 1164100900.0
Np | m/s | 2011.08
Nt | m/s | 1952.94
N31 | m/s | 1400
N33 | m/s | 1500
N15 | m/s | 895.72
Nc,ring | m/s | 949.5181
Nc,tube | m/s | 884.0169819
Qm,p |  | 88.92
Qm,t |  | 73.78
r | kg/m3 | 7700
sE |  | 0.3892
s11E | m2/N | 1.69555e-11
s12E | m2/N | -6.5991e-12
s13E | m2/N | -8.6119e-12
s33E | m2/N | 2.32008e-11
s44E = s55E | m2/N | 4.34537e-11
s66 | m2/N | 4.71092e-11
s11D | m2/N | 1.51426e-11
s12D | m2/N | -8.4119e-12
s13D | m2/N | -4.0795e-12
s33D | m2/N | 1.18692e-11
s44D = s55D | m2/N | 2.733958e-11
c11E | N/m2 | 147391094711.8
c12E | N/m2 | 104936542310.2
c13E | N/m2 | 93661441729.2
c33E | N/m2 | 112634000000
c44E = c55E | N/m2 | 23013000000
c66 | N/m2 | 21227276200.8
c11D | N/m2 | 148570050440.8
c12D | N/m2 | 106115317799.5
c13D | N/m2 | 87536561835.3
c33D | N/m2 | 144425000000
c44D = c55D | N/m2 | 36577000000
Y11E | GPa | 58.97791
Y33E | GPa | 43.10196
Y11D | GPa | 66.03886
Y33D | GPa | 84.25168
ε0 | F/m | 8.8541843e-12
Lineær regression
a(N33,ip) | m/s | -326.9383236 | Cylinder/disc, bar/plate etc.
b(N33,ip) | m/s | 2063.147803
Ncr,min | m/s | 903 | Middeldiameter-resonans for ring
Ncr,max | m/s | 1053
a(Ncr,ip) | m/s | 243.4861
b(Ncr,ip) | m/s | 850.1135
Nct,min | m/s | 867 | Middeldiameter-resonans for rør
Nct,max | m/s | 913
a(Nct,ip) | m/s | 198.1396
b(Nct,ip) | m/s | 859.4189

## Sheet7 (hidden)
Calculation of discs
Geometri |  | 1
Relevante konstanter |  |  |  | Beregninger
ε11,rσ | 1795.99
ε33,rσ | 1802.77 |  |  | Capacitance at 1 kHz | 31341.43 | pF
Np | 2011.08 | m/s |  | Planar resonance | 40.2216 | kHz
Nt | 1952.94 | m/s |  | Thickness resonance | 1952.94 | kHz
N31 | 1400 | m/s
N33 | 1500 | m/s |  | delta r | 0 | µm
N15 | 895.72 | m/s |  | delta t | 0 | µm
N33,ip | 2056.609 | m/s
N33,eff | 1952.94 | m/s |  | U_ planar force | 0 | V
|  |  |  | U_ thickness force | 0 | V
d33 | 4.25e-10 | C/N
d31 | -1.699915e-10 | C/N
d15 | 4.25e-10 | C/N
g31 | -0.0106645 | V m/N
g33 | 0.0266625 | V m/N
g15 | 0.03181754 | V m/N
Dimensioner
Dimensions
| D | 0.05 | m
| Dim 2 | 0.04 | m
| h | 0.001 | m
Static Displacement
| Voltage | 0 | V
Static Signal
| Applied planar force | 0 | N
| Applied thickness force | 0 | N

## Sheet8 (hidden)
Calculation of rings
Geometri |  | 2
Relevante konstanter |  |  |  | Beregninger
ε11,rσ | 1795.99
ε33,rσ | 1802.77 |  |  | Capacitance at 1 kHz | 11282.91 | pF
Nt | 1952.94 | m/s |  | Wall thickness resonance | 280 | kHz
N31 | 1400 | m/s |  | Thickness resonance | 1952.94 | kHz
N33 | 1500 | m/s |  | Medium diameter resonance | 20.06667 | kHz
N33,ip | 1997.76 | m/s |  | Electric field | 0 | V/m
N33,eff | 1952.94 | m/s |  | S1 (transversal strain) | 0
<Nc,ring> | 949.5181 | m/s |  | S3 (transversal strain) | 0
Ncr,min | 903 | m/s
Ncr,max | 1053 | m/s |  | delta D | 0 | µm
a(Ncr,ip) | 243.4861 | m/s |  | delta h | 0 | µm
b(Ncr,ip) | 850.1135 | m/s
Ncr,ip | 877.1675 | m/s |  | U_ planar force | 0 | V
Ncr,eff | 903 | m/s |  | U_ thickness force | 0 | V
d33 | 4.25e-10 | C/N
d31 | -1.699915e-10 | C/N
g31 | -0.0106645 | V m/N
g33 | 0.0266625 | V m/N
Dimensions
| Do | 0.05 | m | Dm | 0.045 | m
| Di | 0.04 | m | ΔrD | 0.1111111
| h | 0.001 | m | Om | 0.1413717 | m
|  |  |  | hwt | 0.005 | m
Static Displacement
| Voltage | 0 | V | Om(U) | 0.1413717 | m
|  |  |  | hwt(U) | 0.005 | m
|  |  |  | Do(U) | 0.05 | m
Static Signal
| Applied planar force | 0 | N
| Applied thickness force | 0 | N

## Sheet9 (hidden)
Calculation of tubes
Geometri |  | 3
Relevante konstanter |  |  |  | Beregninger
ε11,rσ | 1795.99
ε33,rσ | 1802.77 |  |  | Capacitance at 1 kHz | 449.4531 | pF
Nt | 1952.94 | m/s |  | Wall thickness resonance | 300 | kHz
N31 | 1400 | m/s |  | Length resonance | 1400 | kHz
N33 | 1500 | m/s |  | Medium diameter resonance | 19.58743 | kHz
N33,ip | 428.456185 | m/s |  | Electric field | 0 | V/m
N33,eff | 1500 | m/s |  | S1 (transversal strain) | 0
<Nc,tube> | 884.0169819 | m/s |  | S3 (transversal strain) | 0
Nct,min | 867 | m/s
Nct,max | 913 | m/s |  | delta D | 0 | µm
a(Nct,ip) | 198.1396 | m/s |  | delta L | 0 | µm
b(Nct,ip) | 859.4189 | m/s
Nct,ip | 881.4344 | m/s |  | U_ planar force | 0 | V
Nct,eff | 881.4344 | m/s |  | U_ thickness force | 0 | V
d33 | 4.25e-10 | C/N
d31 | -1.699915e-10 | C/N
g31 | -0.0106645 | V m/N
g33 | 0.0266625 | V m/N
Dimensions
| Do | 0.05 | m | Dm | 0.045 | m
| Di | 0.04 | m | Om | 0.1413717 | m
| L | 0.001 | m | hwt | 0.005 | m
|  |  |  | hwt/Dm | 0.1111111
Static Displacement
| Voltage | 0 | V | Om(U) | 0.1413717 | m
|  |  |  | hwt(U) | 0.005 | m
|  |  |  | Do(U) | 0.05 | m
Static Signal
| Applied planar force | 0 | N
| Applied thickness force | 0 | N

## Sheet10 (hidden)
Calculation of plates
Geometri |  | 4
Relevante konstanter |  |  |  | Beregninger
ε11,rσ | 1795.99
ε33,rσ | 1802.77 |  |  | Capacitance at 1 kHz | 31924.12 | pF
Np | 2011.08 | m/s |  | Length resonance | 28 | kHz
Nt | 1952.94 | m/s |  | Width resonace | 35 | kHz
N31 | 1400 | m/s |  | Thickness resonance | 1952.94 | kHz
N33 | 1500 | m/s |  | delta dim 1 | 0 | µm
N15 | 895.72 | m/s |  | delta dim 2 | 0 | µm
N33,ip | 2054.974 | m/s |  | delta t | 0 | µm
N33,eff | 1952.94 | m/s |  | U_ planar 1 | 0 | V
|  |  |  | U_planar 2 | 0 | V
|  |  |  | U_ thickness force | 0 | V
d33 | 4.25e-10 | C/N
d31 | -1.699915e-10 | C/N
d15 | 4.25e-10 | C/N
g31 | -0.0106645 | V m/N
g33 | 0.0266625 | V m/N
g15 | 0.03181754 | V m/N
Dimensioner
Dimensions
| L | 0.05 | m
| W | 0.04 | m
| Th | 0.001 | m
Static Displacement
| Voltage | 0 | V
Static Signal
| Applied planar force | 0 | N
| Applied thickness force | 0 | N

## Sheet11 (hidden)
Calculation of shear plates
Geometri |  | 5
Relevante konstanter |  |  |  | Beregninger
ε11,rσ | 1795.99
ε33,rσ | 1802.77 |  |  | Capacitance at 1 kHz | 31804.05 | pF
Np | 2011.08 | m/s |  | Planar Resonance
Nt | 1952.94 | m/s |  | Thickness resonance | 895.72 | kHz
N31 | 1400 | m/s
N33 | 1500 | m/s |  | delta l | 0 | µm
N15 | 895.72 | m/s |  | delta t |  | µm
|  |  |  | U_ planar force |  | V
|  |  |  | U_ thickness force |  | V
|  |  |  | U_ shear | 0 | V
d33 | 4.25e-10 | C/N
d31 | -1.699915e-10 | C/N
d15 | 4.25e-10 | C/N
g31 | -0.0106645 | V m/N
g33 | 0.0266625 | V m/N
g15 | 0.03181754 | V m/N
Dimensioner
Dimensions
| Dim 1 | 0.05 | m
| Dim 2 | 0.04 | m
| Dim 3 | 0.001 | m
Static Displacement
| Voltage | 0 | V
Static Signal
| Applied planar force | 0 | N
| Applied thickness force | 0 | N
| Applied shear force | 0 | N

## Sheet12 (hidden)
Calculation of shear tubes
Geometri |  | 6
Relevante konstanter |  |  |  | Beregninger
ε11,rσ | 1795.99
ε33,rσ | 1802.77 |  |  | Capacitance at 1 kHz | 447.7628 | pF
Np | 2011.08 | m/s |  | Shear Resonance | 179.144 | kHz
Nt | 1952.94 | m/s |  | Thickness resonance
N31 | 1400 | m/s
N33 | 1500 | m/s |  | delta r |  | µm
N15 | 895.72 | m/s |  | delta L | 0 | µm
|  |  |  | U_ planar force |  | V
N_MD-tube | 884.0169819 | m/s |  | U_ thickness force |  | V
|  |  |  | U_ shear force | 0 | V
d33 | 4.25e-10 | C/N
d31 | -1.699915e-10 | C/N
d15 | 4.25e-10 | C/N
g31 | -0.0106645 | V m/N
g33 | 0.0266625 | V m/N
g15 | 0.03181754 | V m/N
Dimensioner
Dimensions
| Dim 1 | 0.05 | m
| Dim 2 | 0.04 | m
| Dim 3 | 0.001 | m
Static Displacement
| Voltage | 0 | V
Static Signal
| Applied Planar Force | 0 | N
| Applied Thickness Force | 0 | N
| Applied Shear Force | 0 | N

## Sheet13 (hidden)
|  | 1 | 2 | 3 | 4 | 5 | 6 | 7 | 8 | 9 | 10 | 11 | 12 | 13 | 14 | 15 | 16 | 17 | 18 | 19 | 20 | 21 | 22 | 23 | 24 | 25 | 26 | 27 | 28 | 29 | 30 | 31 | 32 | 33 | 34 | 35 | 36 | 37 | 38 | 39 | 40 | 41 | 42 | 43 | 44 | 45 | 46 | 1 | 2 | 3 | 4 | 5 | 6 | 7 | 8 | 9 | 10
Symbol | Unit | 3195STD | 3195HD | 3203STD | 3203HD | 3219HD | 3221HD | 3222HD | 3241HD | 3257HD | 3265HD | 4196HD | K1000 | K1100 | K1250 | K1300 | K1450HD | LF22 | LF41 | LF51 | LF52 | NCE40 | NCE41 | NCE51 | NCE55 | NCE56 | NCE81 | Pz12 | Pz12X | Pz21 | Pz23 | Pz24 | Pz26 | Pz27 | Pz29 | Pz34 | Pz36 | Pz37 | Pz39 | Pz46 | Pz54 | Pz62 | Pz89 | Pz94 | SC_PIN_24% PMN-PT | SC_PMN-28% PT_A | SC_PMN-32% PT_B | Pz21 | Pz23 | Pz24 | Pz26 | Pz27 | Pz28 | Pz29 | Pz34 |  | Pz46
ε11,rσ |  | 1500 | 1600 | 2800 | 3200 | 1900 | 3550 | 2948 | 3420 | 5900 | 5400 | 1700 |  | 1050 | 1225 | 1250 | 1400 | 1300 | 1900 | 1200 | 800 | 1500 | 1400 | 1940 | 5588 |  | 1120 | 603.203 |  | 3243.406 | 1374.129 | 738.247 | 1192.535 | 1795.99 | 2437.199 | 236.6439 | 839.4196 | 1212.817 |  | 127.47 | 2441.251 |  | 1529.536 | 4000 |  |  |  | 3244.97 | 1374.84 | 810 | 1193.04 | 1795.99 | 1219.69 | 2438 | 236.66 |  | 127.47
ε33,rσ |  | 1800 | 1900 | 3250 | 3800 | 2050 | 3450 | 2650 | 4100 | 5700 | 6500 | 2000 | 1000 | 1100 | 1250 | 1300 | 1600 | 1400 | 2200 | 1100 | 700 | 1250 | 1350 | 1900 | 5000 | 2900 | 1030 | 659.8428 | 813.4302 | 3697.006 | 1503.26 | 425.49 | 1325.63 | 1802.77 | 2837.915 | 219.6548 | 852.91 | 1147.941 | 1750 | 113.4386 | 2867.11 | 1140 | 1100.33 | 4500 |  |  |  | 3984.62 | 1503.26 | 425.49 | 1300 | 1802.77 | 989.52 | 2874.16 | 208.22 |  | 124.08
ε11,rS |  | 1029.6 | 1004.64 | 1348.48 | 1253.12 | 915.04 | 1390.18 | 1200.1308 | 1496.25 | 2300 | 2465 | 1046.52 |  | 730 | 950 | 975 | 1000 | 1000 | 1400 | 1060 | 450 | 760 | 808 | 906 | 2771 |  | 587 | 553.9778 |  | 2116.92 | 860.25 | 525.9 | 828.3 | 1129.69 | 1341 | 224.33 | 656.8423 | 886.9443 |  | 127.2086 | 1460.587 |  | 1109.058 | 2710 |  |  |  | 2116.92 | 860.25 | 723.38751 | 828.3 | 1129.69 | 733.75 | 1341 | 224.33 |  | 127.21
ε33,rS |  | 875 | 840 | 775 | 1200 | 700 | 1100 | 775 | 1300 | 2050 | 2500 | 900 | 445 | 500 | 590 | 600 | 825 | 990 | 1300 | 980 | 500 | 633 | 817 | 823 | 2310 | 1284.12 | 540 | 547.6886 | 569.3879 | 1938.152 | 872.78 | 238.73 | 699.67 | 913.73 | 1234.275 | 179.9408 | 533.18 | 689.3854 |  | 109.8183 | 1441.4 | 727.68024 | 604.44 | 2230 |  |  |  | 1975.23 | 872.78 | 238.73 | 699.67 | 913.73 | 509.78 | 1221.61 | 172.43 |  | 116.27
tan δ33σ |  | 0.02 | 0.02 | 0.02 | 0.02 | 0.02 | 0.02 | 0.02 | 0.02 | 0.03 | 0.03 | 0.02 | 0.004 | 0.004 | 0.004 | 0.004 | 0.004 | 0.013 | 0.019 | 0.01 | 0.004 | 0.0025 | 0.004 | 0.015 | 0.022 | 0.014 | 0.0017 | 0.0295 | 0.032 | 0.01364 | 0.013 | 0.0016 | 0.003 | 0.017 | 0.01585 | 1.41 | 0.00293546 | 0.015 | 0.019 | 0.004 | 0.0029 | 0.02 | 0.0014773 | 0.02 |  |  |  | 0.016 | 0.013 | 0.0016 | 0.003 | 0.017 | 0.004 | 0.01585 | 0.014 |  | 0.004
TC > | ºC | 325 | 325 | 225 | 225 | 325 | 242 | 270 | 223 | 155 | >135 | 325 | 325 | 325 | 325 | 325 | 325 | 290 | 250 | 230 | 340 | 318 | 318 | 360 | 160 | 242 | 300 | 205 | 85 | 220 | 350 | 330 | 330 | 350 | 235 | 400 | 350 | 350 | 220 | 650 | 225 | 333 | 320 | 185 |  |  |  | 218 | 350 | 330 | 330 | 350 | 330 | 235 | 400 |  | 650
kp |  | 0.63 | 0.65 | 0.69 | 0.75 | 0.68 | 0.74 | 0.72 | 0.75 | 0.7 | 0.66 | 0.66 | 0.56 | 0.57 | 0.58 | 0.58 | 0.58 | 0.47 | 0.53 | 0.29 | 0.4 | 0.58 | 0.57 | 0.65 | 0.65 | 0.64 | 0.56 | 0.1540094 | 0.3226386 | 0.577423 | 0.5224 | 0.4939 | 0.5675 | 0.5917 | 0.6351 | 0.08170556 | 0.3572 | 0.3751 | 0.18 | 0.02038508 | 0.5854 | 0.4 | 0.5297 | 0.63 |  |  |  | 0.6031 | 0.5224 | 0.4939 | 0.5675 | 0.5917 | 0.5786 | 0.6433 | 0.0735 |  | 0.0334
kt |  | 0.49 | 0.48 | 0.56 | 0.55 | 0.49 | 0.54 | 0.53 | 0.55 | 0.5 | 0.49 | 0.49 | 0.51 | 0.51 | 0.51 | 0.51 | 0.51 | 0.39 | 0.47 | 0.3 | 0.38 | 0.48 | 0.5 | 0.5 | 0.5 | 0.5 | 0.47 | 0.3870471 | 0.4674341 | 0.4620902 | 0.4488 | 0.5078 | 0.4706 | 0.4692 | 0.5207 | 0.4186841 | 0.5324 | 0.5487 | 0.53 | 0.1775154 | 0.4849 | 0.49 | 0.4862 | 0.5 |  |  |  | 0.4699 | 0.4488 | 0.5078 | 0.4706 | 0.4692 | 0.4749 | 0.5243 | 0.4092 |  | 0.2487
k31 |  | 0.35 | 0.4 | 0.41 | 0.43 | 0.42 | 0.46 | 0.45 | 0.44 | 0.41 | 0.4 | 0.41 | 0.34 | 0.34 | 0.33 | 0.32 | 0.34 | 0.27 | 0.3 | 0.17 | 0.24 | 0.35 | 0.33 | 0.39 | 0.37 | 0.38 | 0.31 | 0.09300602 | 0.1894552 | 0.3187805 | 0.2876 | 0.2923 | 0.3274 | 0.327 | 0.3639 | 0.05096897 | 0.2068 | 0.2114 |  | 0.01278701 | 0.3406 |  | 0.3132 | 0.38 |  |  |  | 0.3233 | 0.2876 | 0.2923 | 0.3274 | 0.327 | 0.332 | 0.3696 | 0.0459 |  | 0.0209
k33 |  | 0.7 | 0.72 | 0.76 | 0.78 | 0.74 | 0.78 | 0.74 | 0.77 | 0.76 | 0.73 | 0.73 | 0.68 | 0.71 | 0.69 | 0.71 | 0.72 | 0.5 | 0.59 | 0.39 | 0.46 | 0.68 | 0.68 | 0.74 | 0.72 | 0.74 | 0.69 | 0.3905959 | 0.5446761 | 0.6874423 | 0.646 | 0.6591 | 0.6837 | 0.6989 | 0.74765 | 0.4239593 | 0.6121 | 0.6303 |  | 0.1665488 | 0.6977 |  | 0.6684 | 0.72 |  |  |  | 0.6912 | 0.646 | 0.6591 | 0.6837 | 0.6989 | 0.6874 | 0.7523 | 0.3966 |  | 0.0867
k15 |  | 0.56 | 0.61 | 0.72 | 0.78 | 0.72 | 0.78 | 0.77 | 0.75 | 0.65 | 0.68 | 0.62 | [5 empty] | 0.46 | 0.52 | 0.36 | 0.66 | 0.5705974 | 0.6922187 | 0.7293709 | 0.7355159 | 0.7291758 | 0.5705974 | 0.2856684 |  | 0.589335 | 0.6115286 | 0.5363178 | 0.5526566 | 0.609 | 0.670655 | 0.2281134 | 0.4663734 | 0.5183536 |  | 0.04528056 | 0.6338025 |  | 0.5243142 | 0.57 |  |  |  | 0.5898 | 0.6116 | 0.327 | 0.5528 | 0.609 | 0.631 | 0.6707 | 0.2283 |  | 0.0453
d31 | C/N | -1.75e-10 | -1.9e-10 | -2.7e-10 | -3.2e-10 | -2.29e-10 | -3e-10 | -2.7e-10 | -3.25e-10 | -3.6e-10 | -3.7e-10 | -2.1e-10 | -1.24e-10 | -1.19556e-10 | -1.23e-10 | -1.25e-10 | -1.51e-10 | -9.5e-11 | -1.48e-10 | -5e-11 | -5.5e-11 | -1.33e-10 | -1.3e-10 | -2.08e-10 | -3.2e-10 | -2.5e-10 | -9.8e-11 | -2.057624e-11 | -5.558304e-11 | -2.348621e-10 | -1.275845e-10 | -5.79706e-11 | -1.277879e-10 | -1.699915e-10 | -2.3672305e-10 | -6.051878e-12 | -7.90483e-11 | -1.043328e-10 |  | -1.322624e-12 | -2.011684e-10 |  | -1.017785e-10 | -3.05e-10 |  |  |  | -2.591767e-10 | -1.275845e-10 | -5.79706e-11 | -1.277879e-10 | -1.699915e-10 | -1.140836e-10 | -2.429248e-10 | -5.3302e-12 |  | -2.2575e-12
d33 | C/N | 3.5e-10 | 3.9e-10 | 5.3e-10 | 6.5e-10 | 4.35e-10 | 6e-10 | 4.85e-10 | 6.4e-10 | 7.3e-10 | 7.5e-10 | 4.1e-10 | 2.3e-10 | 2.88e-10 | 2.85e-10 | 3.2e-10 | 3.8e-10 | 1.8e-10 | 3e-10 | 1.2e-10 | 1.1e-10 | 3.04e-10 | 3.1e-10 | 4.43e-10 | 6.94e-10 | 5.8e-10 | 2.55e-10 | 1.07e-10 | 1.517e-10 | 5.98e-10 | 3.28e-10 | 1.493e-10 | 3.28e-10 | 4.25e-10 | 5.73e-10 | 5.01e-11 | 2.83e-10 | 3.89e-10 | 4.8e-10 | 1.857117e-11 | 4.79e-10 | 2.7e-10 | 2.63e-10 | 6.4e-10 |  |  |  | 6.4e-10 | 3.28e-10 | 1.493e-10 | 3.28e-10 | 4.25e-10 | 2.75e-10 | 5.74e-10 | 4.6e-11 |  | 1.91e-11
d15 | C/N | 3.6e-10 | 4.6e-10 | 7.9e-10 | 1e-09 | 6.25e-10 | 1e-09 | 8.5e-10 | 8.8e-10 | 8.5e-10 | 9e-10 | 5e-10 | [5 empty] | 2.6e-10 | 3.7e-10 | 1.9e-10 | 3e-10 | 4.74e-10 | 4.55e-10 | 6.69e-10 | 9.5e-10 |  | 3.8e-10 | 9.472572e-11 |  | 6.159332e-10 | 4.211008e-10 | 2.468988e-10 | 3.271858e-10 | 5.059634e-10 | 7.243243e-10 | 4.331739e-11 | 2.686107e-10 | 4.190723e-10 |  | 7.7882e-12 | 5.809239e-10 |  | 3.084203e-10 | 5.54e-10 |  |  |  | 6.159357e-10 | 4.211008e-10 | 1.505547e-10 | 3.271874e-10 | 5.059634e-10 | 4.025568e-10 | 7.24e-10 | 4.33182e-11 |  | 7.7882e-12
g31 | V m/N | -0.011 | -0.0113 | -0.0094 | -0.0095 | -0.0126223 | -0.0098 | -0.01151263 | -0.008956869 | -0.0071 | -0.0064 | -0.01186441 | -0.0140113 | -0.01228104 | -0.01111864 | -0.01086484 | -0.01066384 | -0.0081 | -0.0077 | -0.0051 | -0.0094 | -0.012 | -0.011 | -0.0124 | -0.007 | -0.009 | -0.0107 | -0.003521899 | -0.007719321 | -0.007174873 | -0.0095988 | -0.0154089 | -0.0109024 | -0.0106645 | -0.00943405 | -0.003111723 | -0.0104819 | -0.010265 |  | -0.001316822 | -0.0079354 |  | -0.0104613 | -0.0072 |  |  |  | -0.0073563 | -0.0095988 | -0.0154089 | -0.0109024 | -0.0106645 | -0.0130393 | -0.009559 | -0.0028951 |  | -0.0020577
g33 | V m/N | 0.0242 | 0.0232 | 0.0184 | 0.019 | 0.02397685 | 0.0197 | 0.0206801 | 0.01763814 | 0.0145 | 0.013 | 0.02316384 | 0.0259887 | 0.02958398 | 0.02576271 | 0.02781399 | 0.02683616 | 0.0154 | 0.0155 | 0.012 | 0.0184 | 0.0275 | 0.026 | 0.0263 | 0.016 | 0.02 | 0.028 | 0.01831449 | 0.02106796 | 0.01826848 | 0.0246769 | 0.0396846 | 0.0279837 | 0.0266625 | 0.0228358 | 0.02576016 | 0.0375263 | 0.0382727 | 0.03097809 | 0.0184897 | 0.0188948 | 0.02674917 | 0.0270325 | 0.0151 |  |  |  | 0.0156109 | 0.0246769 | 0.0396846 | 0.0279837 | 0.0266625 | 0.0314313 | 0.0225867 | 0.0249855 |  | 0.0174098
g15 | V m/N | 0.0271 | 0.0324 | 0.0319 | 0.0353 | 0.03716919 | 0.0318 | 0.03257978 | 0.02907457 | 0.0163 | 0.0188 | 0.03323363 | [5 empty] | 0.0229 | 0.0216 | 0.0172 | 0.0431 | 0.0357 | 0.037 | 0.0389 | 0.019 |  | 0.0383 | 0.01773601 |  | 0.02144785 | 0.03461058 | 0.03777189 | 0.03098666 | 0.03181754 | 0.03356553 | 0.0206737 | 0.03614063 | 0.03902521 |  | 0.0069005 | 0.0268756 |  | 0.02277376 | 0.01564232 |  |  |  | 0.026799 | 0.0342757 | 0.0550935 | 0.038886 | 0.0373269 | 0.03727599 | 0.0321458 | 0.0278807 |  | 0.0194676
e31 | C/m2 | -6.4 | -6.8 | -10.2 | -12 | -10.6 | -12.5 | -14.3 | -14 | -15.8 | -16.5 |  | -7.3 |  | -8 | -8.7 | 0.8717127 |  |  |  |  | -4 | -4.57 | -6.06 | -13 | -2.216514 | -2.1 | 3.799133 | -1.362179 | -3.695086 | -1.934946 | -1.453582 | -2.801192 | -3.087441 | -4.23 | -0.4304526 | 0.2529872 | 1.113377 |  | 0.5652157 | -5.608303 |  | -2.310145 | -12.4 |  |  |  | -2.917892 | -1.934946 | -1.453582 | -2.801192 | -3.087441 | -3.604774 | -5.061203 | -0.3471495 |  | 1.605829
e33 | C/m2 | 17 | 17.4 | 23.1 | 23.6 | 16.3 | 22.2 | 18.3 | 24.5 | 28.7 | 30.3 |  | 13.4 |  | 13.6 | 13.4 | 19.99733 |  |  |  |  | 14.4 | 17.06 | 17.2 | 25 | 21.31349 | 14.5 | 10.74185 | 13.23412 | 23.13971 | 15.4906 | 9.9315 | 14.6914 | 16.0264 | 21.2509 | 6.914672 | 10.1308 | 11.0341 |  | 1.80656 | 21.6067 | 13.32627 | 14.8836 | 26.2 |  |  |  | 23.4159 | 15.4906 | 9.9315 | 14.6914 | 16.0264 | 12.4339 | 21.1723 | 6.5221 |  | 2.6484
e15 | C/m2 | 9.72973 | 11.5 | 16.28866 | 19.08397 | 13.4375 | 18.51852 | 16.79782 | 19.17211 | 22.30971 | 21.73913 | [10 empty] | 11.9 | 12.05 | 13.7 | 27 |  | 9.7 | 4.601173 |  | 16.1935 | 10.805 | 7.6151 | 9.8568 | 11.6439 | 13.4 | 2.517 | 6.018273 | 6.885048 |  | 0.2971276182 | 14.94685 |  | 12.07115 | 20.8 |  |  |  | 16.1935 | 10.805 | 6.5539 | 9.8568 | 11.6439 | 10.6735 | 13.4 | 2.517 |  | 0.2971
h31 | V/m | [15 empty] | 127611912.6 |  |  |  |  | -720000000 | -600000000 | -831000000 | -600000000 | -194950988.2 | -440000000 | 783433681.7 | -270195023.3 | -215321848.5 | -250389123.0 | -687676410.0 | -452169279.1 | -381620937.1 | -387061368.1 | -270176254.9 | 53589064.2 | 182402798.0 |  | 581287412.3 | -439438787.8 |  | -431655623.7 | -630000000 |  |  |  | -166841095.8 | -250389123.0 | -687676410.0 | -452169279.1 | -381620937.1 | -798631916.7 | -467921101.4 | -227381522.1 |  | 1559850950.1
h33 | V/m | [15 empty] | 2927452451.1 |  |  |  |  | 2570000000 | 2400000000 | 2350000000 | 1200000000 | 1874603420.9 | 3040000000 | 2215117874.5 | 2625053467.0 | 1348408836.0 | 2007310000 | 4704940000 | 2374760000 | 1983670000 | 1944539804.5 | 4340037439.2 | 2148920000 | 1807690000 |  | 1857928584.1 | 1695330000 | 2068328302.0 | 2784880000 | 1320000000 |  |  |  | 1340740000 | 2007310000 | 4704940000 | 2374760000 | 1983670000 | 2758540000 | 1960150000 | 4277980000 |  | 2576100000
h15 | V/m | [20 empty] | 1770000000 | 3700000000 | 1700000000 | 1100000000 |  | 1870000000 | 938053575.8 |  | 863948235.6 | 1418572486.4 | 1635399581.9 | 1344001414.0 | 1164100900.0 | 1128567301.0 | 1267206236.5 | 1034813837.0 | 876722242.4 |  | 263801851.3 | 1155776227.3 |  | 1229265129.1 | 870000000 |  |  |  | 863948235.6 | 1418572486.4 | 1023246451.0 | 1344001414.0 | 1164100900.0 | 1642896417.5 | 1128567301.0 | 1267206236.5 |  | 263774520.1
Np | m/s | 2020 | 2000 | 1920 | 1900 | 1990 | 1830 | 1910 | 2200 | 1940 | 2020 | 2000 | 2272 | 2250 | 2200 | 2200 | 2200 | 3200 | 2990 | 3400 | 3400 | 2237 | 2262 | 1946 | 1918 | 2000 | 2300 | 3061.253 | 2617.882 | 2010.84 | 2159.61 | 2413.53 | 2209.94 | 2011.08 | 1984.435 | 2764.333 | 1977.23 | 1813.1265 |  | 2489.041146 | 2123.53 | 2106 | 2389.66 | 1930 |  |  |  | 1985 | 2159.61 | 2413.53 | 2209.94 | 2011.08 | 2187.56 | 1970.47 | 2771.62 |  | 2468.17
Nt | m/s | 2050 | 2110 | 1870 | 2000 | 2100 | 2020 | 2050 | 2000 | 2090 | 2095 | 2110 | 2067 | 2070 | 2080 | 2100 | 2150 | 2900 | 2560 | 3000 | 2900 | 2095 | 2154 | 2033 | 2000 | 2030 | 2130 | 2459.9265 | 2367.42 | 1947.616 | 2039.29 | 2145.79 | 2038.09 | 1952.94 | 1982.965 | 2179.177 | 1505.03 | 1376.614 | 1190 | 1914.063375 | 2004 | 2278 | 2153.84 | 2000 |  |  |  | 1928 | 2039.29 | 2145.79 | 2038.09 | 1952.94 | 1998 | 1966.2 | 2178.08 |  | 2001.86
N31 | m/s | 1420 | 1440 | 1400 | 1420 | 1410 | 1410 | 1420 | 1425 | 1430 | 1440 | 1440 | 1630 | 1620 | 1590 | 1570 | 1450 | 2200 | 2130 | 2500 | 2500 | 1470 | 1600 | 1370 | 1440 | 1530 | 1610 | 2279.984 | 1902.182 | 1382.369 | 1480 | 1670 | 1500 | 1400 | 1410 | 2057.0845 | 1418.586 | 1269.986 |  | 1856.23971 | 1530.069 |  | 1759.03 | 1380 |  |  |  | 1375 | 1480 | 1670 | 1500 | 1400 | 1624 | 1410 | 2057.0845 |  | 1904.73235
N33 | m/s | 1390 | 1365 | 1300 | 1340 | 1365 | 1390 | 1340 | 1325 | 1590 | 1550 | 1365 | 1550 | 1480 | 1505 | 1450 | 1335 | 2300 | 2120 | 2400 | 2500 | 1340 | 1500 | 1320 | 1550 | 1400 | 1500 | 1868.281 | 2061.466 | 1225.308 | 1600 | 1600 | 1470.45085 | 1500 | 1311.37644 | 2165.278 | 1215.938 | 1055.018 |  | 1814.658 | 1379.706 |  | 1627.53 | 1335.084 |  |  |  | 1328 | 1600 | 1600 | 1800 | 1500 | 1500 | 1500
N15 | m/s | #N/A | #N/A | 855.4762 | 826.1897 | #N/A | #N/A | #N/A | #N/A | #N/A | #N/A | #N/A | #N/A | #N/A | #N/A | #N/A | #N/A | 1500 | 1430 | 1500 | 1400 | #N/A | #N/A | 1180 | #N/A | #N/A | #N/A | #N/A | #N/A | 949.1 | 946.1 | 1028.7 | 1018.37 | 895.72 | 822 | 1393.97 | 954.3881 | 817.7114 |  | 1206.95 | 946.11 |  | 1169.011 |  |  |  |  | 949.1 | 946.1 | 1201 | 1018.37 | 895.72 | 964 | 822 | 1393.97 |  | 1206.95
Nc,ring | m/s | #N/A | #N/A | #N/A | #N/A | #N/A | #N/A | #N/A | #N/A | #N/A | #N/A | #N/A | #N/A | #N/A | #N/A | #N/A | #N/A | #N/A | #N/A | #N/A | #N/A | 1108 | 1105 | 949 | #N/A | #N/A | 1159 | #N/A | #N/A | 939.3926 | 939.3926 | 1162.271 | 1068.705 | 949.5181 | 939.3926 | 960.7424 | #N/A | #N/A | #N/A | 900 | #N/A | #N/A | 1200 | #N/A | #N/A | #N/A | #N/A
Nc,tube | m/s | #N/A | #N/A | #N/A | #N/A | #N/A | #N/A | #N/A | #N/A | #N/A | #N/A | #N/A | #N/A | #N/A | #N/A | #N/A | #N/A | #N/A | #N/A | #N/A | #N/A | 1064 | 1059 | 889 | #N/A | #N/A | 1075 | #N/A | #N/A | 880 | 880 | 1115 | 1013.545 | 884.0169819 | 880 | 900 | #N/A | #N/A | #N/A | 900 | #N/A | #N/A | 1113.028 | #N/A | #N/A | #N/A | #N/A
Qm,p |  | 80 | 80 | 50 | 50 | 80 | 50 | 80 | 50 | 75 | 75 | 80 | 1000 | 1000 | 550 | 500 | 350 | 100 | 50 | 725 | 910 | 700 | 1400 | 80 | 70 | 75 | 1300 | 172.2 | 205 | 65.38 | 104.35 | 1661.5 | 2714.2 | 88.92 | 77.06 | 699.3 | 1234.84 | 143.5 |  | 1725.34 | 3170 | 140 | 1955.55 |  |  |  |  | 65.38 | 104.35 | 1661.5 | 776.14 | 88.92 | 971.29 | 76.4 | 699.3 |  | 1725.34
Qm,t | [27 empty] | 146 | 195 | 58.61 | 68.85 | 3604.375 | 3332.6 | 73.78 | 57.035 | 313.96 | 319.15 | 126.6667 | 70 | 4056.429 | 3856 |  | 1000 | 60 |  |  |  | 58.61 | 68.85 | 3604.375 | 372.71 | 73.78 | 1088.43 | 195.35 | 313.96 |  | 465.41
ρ | kg/m3 | 7770 | 7950 | 7770 | 7870 | 7950 | 7870 | 7900 | 7880 | 8200 | 8200 | 7950 | 7500 | 7500 | 7500 | 7500 | 7850 | 4550 | 4450 | 4590 | 4500 | 7700 | 7930 | 7850 | 7920 | 7650 | 7750 | 5740.578 | 5780 | 7889.48 | 7700 | 7700 | 7700 | 7700 | 7450 | 7685.295 | 6413 | 6470 | 5800 | 6389 | 7760 | 4400 | 7549 | 7900 |  |  |  | 7780 | 7700 | 7700 | 7700 | 7700 | 7700 | 7460 | 7550 |  | 6530
ν12E |  | 0.32 | 0.34 | 0.31 | 0.31 | 0.32 | 0.32 | 0.31 | 0.31 | 0.32 | 0.32 | 0.34 | 0.32 | 0.32 | 0.33 | 0.34 | 0.3178808 | 0.36 | 0.35 | 0.3 | 0.29 | 0.2741935 | 0.328 | 0.28 | 0.3529412 | 0.2921348 | 0.3873874 | 0.2706134 | 0.310379 | 0.3904274 | 0.3941 | 0.2995 | 0.3344 | 0.3892 | 0.3433 | 0.2217153 | 0.3295426 | 0.3646 |  | 0.213057 | 0.3231 |  | 0.3008762 | 0.35 |  |  |  | 0.4254 | 0.3941 | 0.2995 | 0.3344 | 0.3892 | 0.2946 | 0.3398 | 0.2201 |  | 0.2148
ν13E | [21 empty] | 1.041353 | 1.043437 | 1.067492 |  |  | 1.07814 | 0.3173817 | 0.3111028 |  |  | 0.3494035 | 0.358916 | 0.3711898 | 0.3817349 | 0.07297948 | 0.2867663 | 0.2933229 |  | 0.271 | 0.3707513 |  | 0.3557065 | 0.4027322
s11E | m2/N | 1.56e-11 | 1.51e-11 | 1.67e-11 | 1.66e-11 | 1.59e-11 | 1.6e-11 | 1.569409e-11 | 1.562371e-11 | 1.47e-11 | 1.45e-11 | 1.516519e-11 | 1.254595e-11 | 1.270132e-11 | 1.318513e-11 | 1.35232e-11 | 1.51e-11 | 1.1e-11 | 1.24e-11 | 8.9e-12 | 8.8e-12 | 1.24e-11 | 1.25e-11 | 1.695e-11 | 1.7e-11 | 1.78e-11 | 1.11e-11 | 8.377621e-12 | 1.195386e-11 | 1.658225e-11 | 1.48103e-11 | 1.04549e-11 | 1.29991e-11 | 1.69555e-11 | 1.686415e-11 | 7.249021e-12 | 1.93717e-11 | 2.39573e-11 |  | 1.065187e-11 | 1.37612e-11 |  | 1.08543e-11 | 1.527e-11 |  |  |  | 1.82434e-11 | 1.48103e-11 | 1.04549e-11 | 1.29991e-11 | 1.69555e-11 | 1.25977e-11 | 1.70006e-11 | 7.3272e-12 |  | 1.06189e-11
s12E | m2/N | -4.9e-12 | -4.7e-12 | -5.3e-12 | -5.2e-12 | -5.1e-12 | -5.1e-12 | -5e-12 | -4.8e-12 | -4.7e-12 | -4.7e-12 | -5.156165e-12 | -3.9e-12 |  | -3.6e-12 | -3.8e-12 | -4.8e-12 | -3.9e-12 | -4.3e-12 | -3.2e-12 | -2.6e-12 | -3.4e-12 | -4.1e-12 | -4.746e-12 | -6e-12 | -5.2e-12 | -4.3e-12 | -2.267096e-12 | -3.710227e-12 | -6.474165e-12 | -5.8365e-12 | -3.1316e-12 | -4.3469e-12 | -6.5991e-12 | -5.78965e-12 | -1.607218e-12 | -6.3838e-12 | -8.7342e-12 |  | -2.269455e-12 | -4.4461e-12 |  | -3.2658e-12 | -5.46e-12 |  |  |  | -7.7615e-12 | -5.8365e-12 | -3.1316e-12 | -4.3469e-12 | -6.5991e-12 | -3.7109e-12 | -5.7774e-12 | -1.613e-12 |  | -2.2804e-12
s13E | m2/N | -7.4e-12 | -7.6e-12 | -7.6e-12 | -8.5e-12 | -7.9e-12 | -8e-12 | -7.7e-12 | -7.7e-12 | -7.3e-12 | -7.2e-12 |  | -5.2e-12 | -5.1e-12 | -4.75e-12 | -4.54e-12 | -8e-12 | -4e-12 | -4.2e-12 | -3.2e-12 | -2.9e-12 | -5.4e-12 | -5.7e-12 | -8.921597e-12 | -7.5e-12 | -9.9e-12 | -5.4e-12 | -4.076666e-12 | -3.35147e-12 | -8.535623e-12 | -7.1153e-12 | -4.7652e-12 | -7.0485e-12 | -8.6119e-12 | -8.93525e-12 | -5.240088e-13 | -8.1271e-12 | -1.09916e-11 |  | -3.354716e-12 | -6.8926e-12 |  | -5.6605e-12 | -7.37e-12 |  |  |  | -6.8471e-12 | -7.1153e-12 | -4.7652e-12 | -7.0485e-12 | -8.6119e-12 | -6.5988e-12 | -8.7909e-12 | -5.359e-13 |  | -1.20047e-11
s33E | m2/N | 1.86e-11 | 1.86e-11 | 1.97e-11 | 2.1e-11 | 1.9e-11 | 1.98e-11 | 1.885722e-11 | 1.92e-11 | 1.81e-11 | 1.8e-11 | 1.814891e-11 | 1.46e-11 | 1.67e-11 | 1.56e-11 | 1.73e-11 | 1.97e-11 | 1.12e-11 | 1.33e-11 | 9.7e-12 | 9.4e-12 | 1.46e-11 | 1.6e-11 | 2.13e-11 | 2.1e-11 | 2.39e-11 | 1.5e-11 | 1.284468e-11 | 1.077287e-11 | 2.311698e-11 | 1.93965e-11 | 1.36381e-11 | 1.96383e-11 | 2.32008e-11 | 2.340695e-11 | 7.180221e-12 | 2.83405e-11 | 3.74727e-11 |  | 1.237903e-11 | 1.85909e-11 |  | 1.59134e-11 | 1.83e-11 |  |  |  | 1.79733e-11 | 1.93965e-11 | 1.36381e-11 | 1.96383e-11 | 2.32008e-11 | 1.82908e-11 | 2.29082e-11 | 7.3067e-12 |  | 4.42321e-11
s44E = s55E | m2/N | 3.7e-11 | 4e-11 | 4.85e-11 | 5.24e-11 | 4.651163e-11 | 5.4e-11 | 5.060182e-11 | 4.59e-11 | 3.81e-11 | 4.14e-11 | 4e-11 | [5 empty] | 2.73e-11 | 2.89e-11 | 2.43e-11 | 3.03e-11 | 3.45e-11 | 3.95e-11 | 4.889404e-11 | 3.62e-11 | 4.89e-11 | 3.45e-11 | 2.05873e-11 |  | 3.803583e-11 | 3.897268e-11 | 3.242227e-11 | 3.319392e-11 | 4.34537e-11 | 5.405405e-11 | 1.720993e-11 | 4.463252e-11 | 6.086701e-11 |  | 2.621163e-11 | 3.886597e-11 |  | 2.555021e-11 | 2.669e-11 |  |  |  | 3.803583e-11 | 3.897268e-11 | 2.297161e-11 | 3.319392e-11 | 4.34537e-11 | 3.771592e-11 | 5.405405e-11 | 1.720993e-11 |  | 2.621163e-11
s66 | m2/N | 4.1e-11 | 3.96e-11 | 4.4e-11 | 4.36e-11 | 4.2e-11 | 4.22e-11 | 4.138819e-11 | 4.084741e-11 | 3.88e-11 | 3.84e-11 | 3.033038e-11 | 3.28919e-11 | 2.540263e-11 | 3.357026e-11 | 3.46464e-11 | 3.98e-11 | 2.98e-11 | 3.35e-11 | 2.41e-11 | 2.28e-11 | 3.15e-11 | 3.32e-11 | 4.3392e-11 | 4.6e-11 | 4.61e-11 | 3.08e-11 | 2.128943e-11 | 3.132818e-11 | 4.611284e-11 | 4.12937e-11 | 2.7173e-11 | 3.46919e-11 | 4.71092e-11 | 4.530745e-11 | 1.771248e-11 | 5.1511e-11 | 6.5383e-11 |  | 2.584264e-11 | 3.64146e-11 |  | 2.82403e-11 | 4.146e-11 |  |  |  | 5.20098e-11 | 4.12937e-11 | 2.7173e-11 | 3.46919e-11 | 4.71092e-11 | 3.26172e-11 | 4.5556e-11 | 1.78805e-11 |  | 2.57986e-11
s11D | m2/N | 1.37e-11 | 1.27e-11 | 1.39e-11 | 1.35e-11 | 1.3e-11 | 1.26e-11 | 1.251604e-11 | 1.25e-11 | 1.22e-11 | 1.22e-11 | 1.261592e-11 | 1.109564e-11 | 1.123304e-11 | 1.174927e-11 | 1.213842e-11 | 1.335444e-11 | 1.02e-11 | 1.13e-11 | 8.6e-12 | 8.3e-12 | 1.09e-11 | 1.11e-11 | 1.4371905e-11 | 1.47e-11 | 1.52e-11 | 1e-11 | 8.305154e-12 | 1.15248e-11 | 1.489715e-11 | 1.35857e-11 | 9.5617e-12 | 1.16059e-11 | 1.51426e-11 | 1.46309e-11 | 7.230189e-12 | 1.85431e-11 | 2.28863e-11 |  | 1.065012e-11 | 1.21648e-11 |  | 9.7896e-12 | 1.305e-11 |  |  |  | 1.63368e-11 | 1.35857e-11 | 9.5617e-12 | 1.16059e-11 | 1.51426e-11 | 1.11102e-11 | 1.46785e-11 | 7.3118e-12 |  | 1.06142e-11
s12D | m2/N | [15 empty] | 1.349052e-11 | -4.7e-12 | -5.5e-12 | -3.5e-12 | -3.1e-12 | -4.9e-12 | -5.5e-12 | -7.324095e-12 | -8.3e-12 | -7.77032e-12 | -5.4e-12 | -2.339564e-12 | -4.139291e-12 | -8.159271e-12 | -7.0612e-12 | -4.0248e-12 | -5.7401e-12 | -8.4119e-12 | -8.02285e-12 | -1.62605e-12 | -7.2124e-12 | -9.8052e-12 |  | -2.271197e-12 | -6.0425e-12 |  | -4.3306e-12 | -7.68e-12 |  |  |  | -9.6681e-12 | -7.0612e-12 | -4.0248e-12 | -5.7401e-12 | -8.4119e-12 | -5.1985e-12 | -8.0995e-12 | -1.6285e-12 |  | -2.2851e-12
s13D | m2/N | [15 empty] | -6.409479e-12 | -2.5e-12 | -1.9e-12 | -2.6e-12 | -1.9e-12 | -1.8e-12 | -2.3e-12 | -3.444321e-12 | -2.5e-12 | -4.252835e-12 | -2.7e-12 | -3.699822e-12 | -2.180449e-12 | -4.245049e-12 | -3.9669e-12 | -2.4647e-12 | -3.4726e-12 | -4.0795e-12 | -3.52955e-12 | -3.681115e-13 | -5.1607e-12 | -6.9985e-12 |  | -3.330261e-12 | -3.0916e-12 |  | -2.9092e-12 | -2.73e-12 |  |  |  | -2.8011e-12 | -3.9669e-12 | -2.4647e-12 | -3.4726e-12 | -4.0795e-12 | -3.013e-12 | -3.304e-12 | -4.027e-13 |  | -1.19654e-11
s33D | m2/N | 9.4e-12 | 9e-12 | 1e-11 | 8.2e-12 | 8.477354e-12 | 7.8e-12 | 8.531008e-12 | 7.8e-12 | 7.6e-12 | 8.4e-12 | 8.477354e-12 | 9.5e-12 | 8.3e-12 | 8.2e-12 | 8.6e-12 | 9.5e-12 | 8.5e-12 | 8.7e-12 | 8.2e-12 | 7.5e-12 | 7.8e-12 | 8.6e-12 | 9.63612e-12 | 1.01e-11 | 1.08e-11 | 7.9e-12 | 1.088503e-11 | 7.57686e-12 | 1.219243e-11 | 1.13025e-11 | 7.7132e-12 | 1.04596e-11 | 1.18692e-11 | 1.032205e-11 | 5.889637e-12 | 1.77206e-11 | 2.25846e-11 |  | 1.203565e-11 | 9.5403e-12 |  | 8.803952e-12 | 1.802e-11 |  |  |  | 9.3873e-12 | 1.13025e-11 | 7.7132e-12 | 1.04596e-11 | 1.18692e-11 | 9.6472e-12 | 9.9434e-12 | 6.1574e-12 |  | 4.38996e-11
s44D = s55D | m2/N | 2.54e-11 | 2.5116e-11 | 2.34e-11 | 2.05e-11 | 2.24e-11 | 2.11e-11 | 2.06e-11 | 2.008125e-11 | 2.200275e-11 | 2.225664e-11 | 2.06e-11 | [5 empty] | 2.14e-11 | 2.1e-11 | 2.11e-11 | 1.73e-11 | 2.31e-11 | 2.08e-11 | 2.28833e-11 | 1.64e-11 | 2.29e-11 | 2.31e-11 | 1.890724e-11 |  | 2.482539e-11 | 2.439817e-11 | 2.309643e-11 | 2.305552e-11 | 2.733958e-11 | 2.974172e-11 | 1.63144e-11 | 3.492476e-11 | 4.451263e-11 |  | 2.615789e-11 | 2.325329e-11 |  | 1.852632e-11 | 4.146e-11 |  |  |  | 2.480589e-11 | 2.439322e-11 | 2.051577e-11 | 2.30505e-11 | 2.733958e-11 | 2.269787e-11 | 2.97619e-11 | 1.631348e-11 |  | 2.615747e-11
c11E | N/m2 | 128300858427.6 | 144605708004.1 | 113044529283.3 | 134000000000 | 141998127939.9 | 136427267752.5 | 137648588563.1 | 132062270167.3 | 149000000000 | 151000000000 |  | 131579513351.9 | 91523517642.0 | 104498716087.1 | 96979624654.2 | 156616750821.3 | 152000000000 | 122000000000 | 184000000000 | 156000000000 | 131000000000 | 145000000000 | 128747234513.3 | 110000000000 | 135418734696.6 | 204000000000 | 188903955358.9 | 113110980267.9 | 153099966761.9 | 157424806699.5 | 162009558280.8 | 168001562945.8 | 147391094711.8 | 139643545160.1 | 146299492025.7 | 79460814312.9 | 72275041895.3 |  | 114867001814.5 | 146389653307.9 |  | 175798962842.1 | 153100000000 |  |  |  | 114194557651.4 | 157424806699.5 | 162009558280.8 | 168001562945.8 | 147391094711.8 | 151856642515.3 | 133650956615.2 | 144649011222.1 |  | 313141803798.5
c12E | N/m2 | 79520370622.7 | 94100657499.0 | 67589983828.8 | 87983716301.8 | 94379080320.9 | 89033902823.6 | 89325620838.1 | 83099560261.7 | 98000000000 | 99000000000 |  | 70774267807.6 | 12791517642.0 | 44922182908.2 | 39253566249.5 | 106365494539.8 | 85000000000 | 63000000000 | 101000000000 | 69000000000 | 68000000000 | 85000000000 | 82655789085.5 | 66000000000 | 91940473827.0 | 139000000000 | 94960644701.7 | 49270687838.9 | 109728096775.8 | 108991151120.9 | 88407085237.7 | 110351384230.2 | 104936542310.2 | 95500840624.9 | 33384745453.5 | 40634155929.3 | 41686050873.1 |  | 37475532985.0 | 91466627928.0 |  | 104977934662.4 | 104900000000 |  |  |  | 75740266344.7 | 108991151120.9 | 88407085237.7 | 110351384230.2 | 104936542310.2 | 90539300744.7 | 89748945903.1 | 32794690289.7 |  | 235618217247.3
c13E | N/m2 | 70000000000 | 94000000000 | 61000000000 | 86000000000 | 93000000000 | 85000000000 | 79000000000 | 81000000000 | 98000000000 | 98000000000 |  | 60000000000 |  | 61700000000 | 61800000000 | 106794820451.2 | 84000000000 | 58000000000 | 96000000000 | 70000000000 | 74000000000 | 82000000000 | 88547068419.3 | 63000000000 | 94178082191.8 | 123000000000 | 90093436142.3 | 50517389235.0 | 97045599584.5 | 97730490793.6 | 87496454029.1 | 99905325215.0 | 93661441729.2 | 89762821430.6 | 13113262791.3 | 34439188887.1 | 33427395070.9 |  | 41284826930.7 | 88185521090.8 |  | 99874170719.3 | 103900000000 |  |  |  | 72357482119.8 | 97730490793.6 | 87496454029.1 | 99905325215.0 | 93661441729.2 | 87449556628.7 | 85728525290.0 | 13014367585.9 |  | 148934810344.7
c33E | N/m2 | 118000000000 | 136000000000 | 104529616724.7 | 121000000000 | 136000000000 | 122000000000 | 125000000000 | 120000000000 | 136000000000 | 137000000000 |  | 123000000000 |  | 100000000000 | 76567770641.4 | 137498331330.9 | 148000000000 | 112000000000 | 159000000000 | 149000000000 | 123000000000 | 121000000000 | 121125000000 | 92000000000 | 119863013698.6 | 156000000000 | 135041282971.9 | 124257982077.6 | 114923716851.7 | 123257470280.1 | 134466000000 | 122636143126.2 | 112634000000 | 111253559322.2 | 141185471028.4 | 55037189323.0 | 46296000000 |  | 103158176228.2 | 1.19181e+11 | 87235322971.8 | 133891907870.9 | 136900000000 |  |  |  | 110769000000 | 123257470280.1 | 134466000000 | 122636143126.2 | 112634000000 | 117769000000 | 109448223166.5 | 138769731777.5 |  | 103450558203.0
c44E = c55E | N/m2 | 27027027027.0 | 25000000000 | 20618556701.0 | 19083969465.6 | 2.15e+10 | 18518518518.5 | 19762135922.3 | 21786492374.7 | 26246719160.1 | 24154589372.0 | [6 empty] | 37000000000 | 35000000000 | 41000000000 | 33000000000 | 29000000000 | 25000000000 | 20452389352.4 | 28000000000 | 20449897750.5 | 29000000000 | 48573637143.4 |  | 26291000000 | 25659000000 | 30843000000 | 30126000000 | 23013000000 | 18500000000 | 58106000000 | 22405185656.0 | 16429260687.0 |  | 38151000000 | 25729449210.2 |  | 39138623547.6 | 55500000000 |  |  |  | 26291000000 | 25659000000 | 43532000000 | 30126000000 | 23013000000 | 26514000000 | 18500000000 | 58106000000 |  | 38151000000
c66 | N/m2 | 24390243902.4 | 25252525252.5 | 22727272727.3 | 22935779816.5 | 23809523809.5 | 23696682464.5 | 24161483862.5 | 24481354952.8 | 25773195876.3 | 26041666666.7 |  | 30402622772.1 |  | 29788266589.4 | 28863029202.4 | 25125628140.7 | 34000000000 | 30000000000 | 42000000000 | 44000000000 | 32000000000 | 30000000000 | 23045722713.9 | 22000000000 | 113679604261.8 | 32000000000 | 46971655328.6 | 31920146214.5 | 21685934993.1 | 24216827789.3 | 36801236521.5 | 28825089357.8 | 21227276200.8 | 22071352267.6 | 56457373286.1 | 19413329191.8 | 15294495511.1 |  | 38695734414.8 | 27461512690.0 |  | 35410514089.8 | 24100000000 |  |  |  | 19227145653.3 | 24216827789.3 | 36801236521.5 | 28825089357.8 | 21227276200.8 | 30658670885.3 | 21951005356.0 | 55927160466.2 |  | 38761793275.6
c11D | N/m2 | [15 empty] | 156727991748.9 | 159000000000 | 131000000000 | 186000000000 | 161000000000 | 128000000000 | 143000000000 | 132084045920.3 | 119000000000 | 144306964699.4 | 207000000000 | 191880323923.4 | 113479034203.8 | 153895599402.2 | 157909016895.3 | 163008276234.8 | 169275115368.3 | 148570050440.8 | 141282451434.5 | 146415790089.9 | 79474546131.8 | 72478397874.0 |  | 115195554589.2 | 148862241962.2 |  | 176798848578.9 | 161400000000 |  |  |  | 119286270872.1 | 157909016895.3 | 163008276234.8 | 169275115368.3 | 148570050440.8 | 154738180210.2 | 136020598146.1 | 144726607145.1 |  | 315547295304.6
c12D | N/m2 | [15 empty] | 106476735467.5 | 92000000000 | 71000000000 | 103000000000 | 74000000000 | 64000000000 | 83000000000 | 85992600492.5 | 75000000000 | 100772525475.2 | 142000000000 | 97937013266.2 | 49638741774.7 | 110523729416.0 | 109475595897.5 | 89405803191.7 | 111624936652.7 | 106115317799.5 | 97139649470.1 | 33501043517.7 | 40647887748.2 | 41889406851.9 |  | 37804085759.7 | 93939216582.3 |  | 105978321957.5 | 113200000000 |  |  |  | 80831979565.5 | 109475595897.5 | 89405803191.7 | 111624936652.7 | 106115317799.5 | 93421214419.0 | 92118587434.0 | 32873537337.6 |  | 238023708753.4
c13D | N/m2 | [15 empty] | 109346717995.7 | 74000000000 | 45000000000 | 92000000000 | 61000000000 | 43000000000 | 61000000000 | 77949003875.4 | 47000000000 | 96507648465.3 | 118000000000 | 98508963024.0 | 46941597022.5 | 92063113646.0 | 93845434239.1 | 80657182694.9 | 93259161024.2 | 87536561835.3 | 81526705087.5 | 11245082506.4 | 34982779619.5 | 35440215074.6 |  | 42334957345.5 | 78681486875.3 |  | 93441594589.3 | 87200000000 |  |  |  | 59713786850.4 | 93845434239.1 | 80657182694.9 | 93259161024.2 | 87536561835.3 | 77504794760.9 | 75806250292.3 | 11615223663.1 |  | 150882889410.3
c33D | N/m2 | [15 empty] | 196039564433.3 | 174000000000 | 144000000000 | 175000000000 | 175000000000 | 160000000000 | 161000000000 | 161500000000 | 123000000000 | 159817351598.2 | 200000000000 | 158835746313.0 | 158998243496.0 | 146125511338.1 | 154350887517.5 | 181193000000 | 157530261687.3 | 144425000000 | 152634909139.4 | 171195408001.5 | 76807289909.2 | 66242000000 |  | 106514635139.0 | 155812000000 | 114798424755.6 | 175339497065.5 | 159000000000 |  |  |  | 142164000000 | 154350887517.5 | 181193000000 | 157530261687.3 | 144425000000 | 152068000000 | 150947130954.4 | 166671000000 |  | 110274000000
c44D = c55D | N/m2 |  |  | 42735042735.0 | 48780487804.9 | [12 empty] | 47000000000 | 48000000000 | 47000000000 | 58000000000 | 43000000000 | 48000000000 | 43700000000 | 61000000000 | 43668122270.7 | 43000000000 | 52889783565.4 |  | 40281345752.8 | 40986675715.8 | 43296731356.0 | 43373553137.2 | 36577000000 | 33622801834.1 | 61295558097.3 | 28632977995.1 | 22465534985.6 |  | 38229382815.7 | 43004664935.5 |  | 53977262367.9 | 50000000000 |  |  |  | 40313000000 | 40995000000 | 48743000000 | 43383000000 | 36577000000 | 44057000000 | 33600000000 | 61299000000 |  | 38230000000
Y11E | GPa | [15 empty] | 66.22517 | 90.90909 | 80.64516 | 112.3596 | 113.6364 | 80.64516 | 80 | 58.99705 | 58.82353 | 56.17978 | 90.09009 | 119.3656 | 83.65498 | 60.30543 | 67.52058 | 95.64893 | 76.9284 | 58.97791 | 59.29739 | 137.9497 | 51.6217 | 41.74093 |  | 93.88027 | 72.66808 |  | 92.12939 | 65.48788 |  |  |  | 54.81434 | 67.52058 | 95.64893 | 76.9284 | 58.97791 | 79.37957 | 58.82145 | 136.4778 |  | 94.17171
Y33E | GPa | [15 empty] | 50.76142 | 89.28571 | 75.18797 | 103.0928 | 106.383 | 68.49315 | 62.5 | 46.94836 | 47.61905 | 41.841 | 66.66667 | 77.85326 | 92.82578 | 43.25825 | 51.55569 | 73.324 | 50.9209 | 43.10196 | 42.72235 | 139.2715 | 35.28519 | 26.68609 |  | 80.7818 | 53.78976 |  | 62.84012 | 54.64481 |  |  |  | 55.63809 | 51.55569 | 73.324 | 50.9209 | 43.10196 | 54.67229 | 43.65249 | 136.8607 |  | 22.60802
Y11D | GPa | [15 empty] | 74.88146 | 98.03922 | 88.49558 | 116.2791 | 120.4819 | 91.74312 | 90.09009 | 69.5802 | 68.02721 | 65.78947 | 100 | 120.4072 | 86.76942 | 67.12694 | 73.60681 | 104.5839 | 86.16307 | 66.03886 | 68.3485 | 138.309 | 53.92842 | 43.69426 |  | 93.89562 | 82.20439 |  | 102.1492 | 76.62835 |  |  |  | 61.2115 | 73.60681 | 104.5839 | 86.16307 | 66.03886 | 90.00738 | 68.12685 | 136.7652 |  | 94.21341
Y33D | GPa | [15 empty] | 105.2632 | 117.6471 | 114.9425 | 121.9512 | 133.3333 | 128.2051 | 116.2791 | 103.7762 | 99.0099 | 92.59259 | 126.5823 | 91.86932 | 131.9808 | 82.01812 | 88.476 | 129.6479 | 95.60595 | 84.25168 | 96.87998 | 169.7897 | 56.4315 | 44.27796 |  | 83.08649 | 104.8185 |  | 113.5853 | 55.4939 |  |  |  | 106.5269 | 88.476 | 129.6479 | 95.60595 | 84.25168 | 103.657 | 100.5692 | 162.4062 |  | 22.77925
Lin. regression
a(N33,ip) | [29 empty] | -326.9383236 | -326.9383236 | -363.1672528 | -363.1672528 | -326.9383236 | -326.9383236 | 0.0001 |  |  |  | 0 | [7 empty] | -326.9383236 | -326.9383236 | -363.1672528 | -363.1672528 | -326.9383236 | -363.1672528 | -326.9383236 | 0.0001 |  | 0
b(N33,ip) | [29 empty] | 2063.147803 | 2063.147803 | 2082.622048 | 2082.622048 | 2063.147803 | 2063.147803 | 2200 |  |  |  | 2000 | [7 empty] | 2063.147803 | 2063.147803 | 2082.622048 | 2082.622048 | 2063.147803 | 2082.622048 | 2063.147803 | 2200 |  | 2000
Ncr,min | [32 empty] | 1016.347 | 903
Ncr,max | [32 empty] | 1185.176 | 1053 | [13 empty] | 880 | 880 | 1115 | 1015 | 880 | 1015 | 880 | 900 |  | 900
a(Ncr,ip) | [32 empty] | 243.4861 | 243.4861
b(Ncr,ip) | [32 empty] | 956.8225 | 850.1135
Nct,min | [32 empty] | 1009 | 867
Nct,max | [32 empty] | 1024 | 913
a(Nct,ip) | [32 empty] | 76.32407 | 198.1396
b(Nct,ip) | [32 empty] | 1006.166 | 859.4189
Note on A69: Erling Ringgaard: Medium diameter frequency constant for rings, min. value
Note on A70: Erling Ringgaard: Medium diameter frequency constant for rings, max. value
Note on A71: Erling Ringgaard: Slope of (ΔrD,Ncr)
Note on A73: Erling Ringgaard: Medium diameter frequency constant for tubes, min. value
Note on A74: Erling Ringgaard: Medium diameter frequency constant for tubes, max. value
Note on A75: Erling Ringgaard: Slope of (hwt/<D>,Nct)